## Sheet1
Alloy name | Tempering | Thermal Conductivity (W/m-K) | Ultimate Tensile Strength | Yield Strength (MPa) | Aluminum , AI | Silicon, Si | Copper, Cu | Iron, Fe | Magnesium, Mg | Zinc, Zn | Manganese, Mn | Titanium, Ti | Chromium, Cr | Nickel, Ni | Zirconium, Zr | Tin, Sn | Vanadium, V | Bismuth, Bi
1050-H14 | H14 | 227 | 110 | 103 | 99.5 | 0.25 | 0.05 | 0.4 | 0.05 | 0.05 | 0.05 | 0.03 |  |  |  |  | 0.05
1050-H16 | H16 | 227 | 131 | 124 | 99.5 | 0.25 | 0.05 | 0.4 | 0.05 | 0.05 | 0.05 | 0.03 |  |  |  |  | 0.05
1050-H18 | H18 | 227 | 160 | 145 | 99.5 | 0.25 | 0.05 | 0.4 | 0.05 | 0.05 | 0.05 | 0.03 |  |  |  |  | 0.05
1050-O | O | 231 | 76 | 28 | 99.5 | 0.25 | 0.05 | 0.4 | 0.05 | 0.05 | 0.05 | 0.03 |  |  |  |  | 0.05
1060-H112 | H112 | 234 | 76.5 | 17 | 99.6 | 0.25 | 0.05 | 0.35 | 0.03 | 0.05 | 0.03 | 0.03 |  |  |  |  | 0.05
1060-H12 | H12 | 230 | 90 | 51.9 | 99.6 | 0.25 | 0.05 | 0.35 | 0.03 | 0.05 | 0.03 | 0.03 |  |  |  |  | 0.05
1060-H14 | H14 | 230 | 99 | 84.8 | 99.6 | 0.25 | 0.05 | 0.35 | 0.03 | 0.05 | 0.03 | 0.03 |  |  |  |  | 0.05
1060-H16 | H16 | 230 | 110 | 103 | 99.6 | 0.25 | 0.05 | 0.35 | 0.03 | 0.05 | 0.03 | 0.03 |  |  |  |  | 0.05
1060-H18 | H18 | 231 | 120.5 | 103.5 | 99.6 | 0.25 | 0.05 | 0.35 | 0.03 | 0.05 | 0.03 | 0.03 |  |  |  |  | 0.05
1060-O | O | 234 | 75 | 22.3 | 99.6 | 0.25 | 0.05 | 0.35 | 0.03 | 0.05 | 0.03 | 0.03 |  |  |  |  | 0.05
1180-H18 | H18 | 234 | 125 | 115 | 99.8 | 0.09 | 0.01 | 0.09 | 0.02 | 0.03 | 0.02 | 0.02 |  |  |  |  | 0.05
1180-O | O | 238 | 60 | 20 | 99.8 | 0.09 | 0.01 | 0.09 | 0.02 | 0.03 | 0.02 | 0.02 |  |  |  |  | 0.05
1199-H18 | H18 | 240 | 115 | 110 | 100 | 0.006 | 0.006 | 0.006 | 0.006 | 0.006 | 0.002 | 0.002 |  |  |  |  | 0.005
1199-O | O | 243 | 45 | 10 | 100 | 0.006 | 0.006 | 0.006 | 0.006 | 0.006 | 0.002 | 0.002 |  |  |  |  | 0.005
1350-H12 | H12 | 234 | 99 | 68.85 | 99.5 | 0.1 | 0.05 | 0.8 | 1.1 | 0.8 |  |  | 0.01
1350-H14 | H14 | 234 | 117.5 | 96.5 | 99.5 | 0.1 | 0.05 | 0.8 | 1.1 | 0.8 |  |  | 0.01
1350-H16 | H16 | 234 | 130 | 110 | 99.5 | 0.1 | 0.05 | 0.7 | 0.5 | 0.25 |  |  | 0.01
1350-H19 | H19 | 234 | 170.5 | 165 | 99.5 | 0.1 | 0.05 | 0.7 | 0.5 | 0.25 |  |  | 0.01
1350-O | O | 234 | 75 | 27.6 | 99.5 | 0.1 | 0.05 | 0.7 | 0.5 | 0.25 |  |  | 0.01
1370- |  | 234 | 83 | 28 | 99.7 | 0.1 | 0.02 | 0.7 | 0.5 | 0.25 |  |  | 0.01
2007-T3 | T3 | 130 | 390 | 250 | 91.2 | 0.8 | 3.95 | 0.7 | 0.5 | 0.25 | 0.75 | 0.2 | 0.1 | 0.2 |  | 0.2 |  | 0.2
2007-T4 | T4 | 130 | 380 | 240 | 91.2 | 0.8 | 3.95 | 0.7 | 0.5 | 0.25 | 0.75 | 0.2 | 0.1 | 0.2 |  | 0.2 |  | 0.2
2011-T3 | T3 | 151 | 334.5 | 250.5 | 92.9 | 0.4 | 5.5 | 0.7 | 0.5 | 0.25 | [7 empty] | 0.2
2011-T4 | T4 | 152 | 275 | 125 | 93.3 | 0.4 | 5.5 | 0.7 | 0.6 | 0.25
2011-T6 | T6 | 170 | 395 | 270 | 92.9 | 0.4 | 5.5 | 0.7 | 0.6 | 0.25 | [7 empty] | 0.4
2011-T8 | T8 | 171 | 388.5 | 292.5 | 92.9 | 0.4 | 5.5 | 1 | 0.675 | 0.25 | [7 empty] | 0.4
2014-O | O | 193 | 203 | 110.75 | 92.7 | 0.85 | 4.45 | 0.5 | 1.5 | 0.25 | 0.8 | 0.15 | 0.1
2014-T3 | T3 | 134 | 405 | 245 | 92.7 | 0.85 | 4.45 | 0.5 | 1.5 | 0.25 | 0.8 | 0.15 | 0.1
2014-T4 | T4 | 134 | 386 | 245 | 92.7 | 0.85 | 4.45 | 0.5 | 1.5 | 0.25 | 0.8 | 0.15 | 0.1
2014-T6 | T6 | 154 | 449 | 389.5 | 92.7 | 0.85 | 4.45 | 0.5 | 1.5 | 0.25 | 0.8 | 0.15 | 0.1
2017-O | O | 193 | 179 | 68.9 | 93.5 | 0.5 | 4 | 0.5 | 1.5 | 0.25 | 0.7 | 0.15 | 0.1
2017-T4 | T4 | 134 | 427 | 275.5 | 93.5 | 0.5 | 4 | 0.5 | 1.5 | 0.25 | 0.7 | 0.15 | 0.1
2018-T61 | T61 | 154 | 421 | 317 | 92.05 | 0.9 | 4 | 0.5 | 1.5 | 0.25 |  |  | 0.1 | 2
2024-O | O | 193 | 213 | 102.9 | 92.7 | 0.5 | 4.35 | 0.5 | 1.5 | 0.25 | 0.6 | 0.15 | 0.1
2024-T3 | T3 | 121 | 440 | 325 | 92.7 | 0.5 | 4.35 | 0.5 | 1.5 | 0.25 | 0.6 | 0.15 | 0.1
2024-T361 | T361 | 121 | 475.5 | 366.5 | 92.7 | 0.5 | 4.35 | 0.5 | 1.5 | 0.25 | 0.6 | 0.15 | 0.1
2024-T4 | T4 | 121 | 445 | 310 | 92.7 | 0.5 | 4.35 | 0.5 | 0.45 | 0.25 | 0.6 | 0.15 | 0.1 |  |  |  | 0.05
2024-T6 | T6 | 151 | 445.5 | 354 | 92.7 | 0.5 | 4.35 | 0.12 | 0.25 | 0.1 | 0.6 | 0.15 | 0.1
2024-T81 | T81 | 151 | 455 | 410 | 92.7 | 0.5 | 4.35 | 0.12 | 0.25 | 0.1 | 0.6 | 0.15 | 0.1
2024-T851 | T851 | 151 | 461.5 | 416.5 | 92.7 | 0.5 | 4.35 | 0.12 | 0.25 | 0.1 | 0.6 | 0.15 | 0.1
2024-T86 | T86 | 151 | 515 | 440 | 92.7 | 0.5 | 4.35 | 0.12 | 0.25 | 0.1 | 0.6 | 0.15 | 0.1
2024-T861 | T861 | 151 | 452.5 | 427.5 | 92.7 | 0.5 | 4.35 | 1 | 0.05 | 0.25 | 0.6 | 0.15 | 0.1
2025-T6 | T6 | 154 | 400 | 255 | 93.05 | 0.85 | 4.45 | 0.3 | 1.5 | 0.25 | 0.8 | 0.15 | 0.1
2030-T3 | T3 | 130 | 390 | 250 | 92 | 0.8 | 3.9 | 0.7 | 0.35 | 0.25 | 0.6 | 0.2 | 0.1 |  |  |  |  | 0.4
2030-T351 | T351 | 130 | 430 | 280 | 92 | 0.8 | 3.9 | 0.3 | 1.5 | 0.25 | 0.6 | 0.2 | 0.1 |  |  |  |  | 0.2
2030-T4 | T4 | 130 | 380 | 240 | 92 | 0.8 | 3.9 | 0.3 | 1.5 | 0.25 | 0.6 | 0.2 | 0.1 |  |  |  |  | 0.2
2036-T4 | T4 | 159 | 338 | 193 | 95.85 | 0.5 | 2.6 | 0.3 | 1.5 | 0.25 | 0.25 | 0.15 | 0.1
2048-T851 | T851 | 159 | 460 | 413 | 94.35 | 0.15 | 3.3 | 0.3 | 1.5 | 0.25 | 0.4 | 0.1
2090-O | O | 88 | 210 | 190 | 94.4 | 0.1 | 2.7 | 1 | 1.5 | 0.25 | 0.05 | 0.15 | 0.05 |  | 0.115
2090-T3 | T3 | 88 | 320 | 210 | 94.4 | 0.1 | 2.7 | 1 | 1.5 | 0.25 | 0.05 | 0.15 | 0.05 |  | 0.115
2090-T83 | T83 | 88 | 550 | 520 | 94.4 | 0.1 | 2.7 | 1 | 1.5 | 0.25 | 0.05 | 0.15 | 0.05 |  | 0.115
2090-T84 | T84 | 88 | 525 | 470 | 94.4 | 0.1 | 2.7 | 1 | 1.5 | 0.25 | 0.05 | 0.15 | 0.05 |  | 0.115
2090-T86 | T86 | 88 | 550 | 520 | 94.4 | 0.1 | 2.7 | 0.3 | 0.02 | 0.1 | 0.05 | 0.15 | 0.05 |  | 0.115
2091-T8x | T8x | 84 | 430 | 330 | 93.65 | 0.2 | 2.15 | 0.3 | 0.02 | 0.1 | 0.1 | 0.1 | 0.1 |  | 0.1
2117-T4 | T4 | 154 | 296 | 165 | 95.95 | 0.8 | 2.6 | 0.3 | 0.02 | 0.1 |  |  | 0.1
2124-T351 | T351 | 150 | 470 | 325 | 92.95 | 0.2 | 4.35 | 0.3 | 0.02 | 0.1 | 0.6 | 0.15 | 0.1
2124-T851 | T851 | 151 | 337.5 | 263 | 92.95 | 0.2 | 4.35 | 0.3 | 0.02 | 0.1 | 0.6 | 0.15 | 0.1
2218-T61 | T61 | 148 | 405 | 305 | 91.2 | 0.9 | 4 | 0.3 | 0.02 | 0.1 |  |  | 0.1 | 2
2218-T71 | T71 | 155 | 345 | 280 | 91.2 | 0.9 | 4 | 0.3 | 0.02 | 0.1 |  |  | 0.1 | 2
2218-T72 | T72 | 154 | 331 | 255 | 91.2 | 0.9 | 4 | 0.3 | 0.02 | 0.1 |  |  | 0.1 | 2
2219-O | O | 170 | 220 | 110 | 92.65 | 0.2 | 6.3 | 0.3 | 0.02 | 0.1 | 0.3 | 0.06 |  |  | 0.175 |  | 0.1
2219-T31 | T31 | 116 | 297.5 | 175 | 92.65 | 0.2 | 6.3 | 0.12 | 1.5 | 0.25 | 0.3 | 0.06 |  |  | 0.175 |  | 0.1
2219-T351 | T351 | 116 | 314.5 | 209 | 92.65 | 0.2 | 6.3 | 1.1 | 1.55 | 0.1 | 0.3 | 0.06 |  |  | 0.175 |  | 0.1
2219-T37 | T37 | 112 | 344 | 276 | 92.65 | 0.2 | 6.3 | 1.1 | 1.55 | 0.1 | 0.3 | 0.06 |  |  | 0.175 |  | 0.1
2219-T6 | T6 | 121 | 382.5 | 257.5 | 92.65 | 0.2 | 6.3 | 0.7 | 1.05 | 0.25 | 0.3 | 0.06 |  |  | 0.175 |  | 0.1
2219-T62 | T62 | 120 | 392 | 270 | 92.65 | 0.2 | 6.3 | 0.7 | 1.05 | 0.25 | 0.3 | 0.06 |  |  | 0.175 |  | 0.1
2219-T81 | T81 | 130 | 370 | 275 | 92.65 | 0.2 | 6.3 | 0.7 | 1.05 | 0.25 | 0.3 | 0.06 |  |  | 0.175 |  | 0.1
2219-T851 | T851 | 120 | 425 | 311 | 92.65 | 0.2 | 6.3 | 0.7 | 1.05 | 0.25 | 0.3 | 0.06 |  |  | 0.175 |  | 0.1
2219-T87 | T87 | 121 | 448 | 366.5 | 92.65 | 0.2 | 6.3 | 0.7 | 1.05 | 0.25 | 0.3 | 0.06 |  |  | 0.175 |  | 0.1
2324-T39 | T39 | 151 | 475 | 370 | 93.35 | 0.1 | 4.1 | 0.7 | 1.05 | 0.25 | 0.6 | 0.15 | 0.1
2618-T61 | T61 | 146 | 395.5 | 321 | 93.65 | 0.175 | 2.3 | 0.7 | 1.05 | 0.25 |  |  |  | 1.05
3003-H12 | H12 | 163 | 137.5 | 103.5 | 97.85 | 0.6 | 0.125 | 0.7 | 0.4 | 0.25
3003-H14 | H14 | 159 | 160 | 130 | 97.85 | 0.6 | 0.125 | 0.7 | 0.4 | 0.25
3003-H16 | H16 | 157 | 185 | 158.5 | 97.85 | 0.6 | 0.125 | 0.7 | 0.4 | 0.25
3003-H18 | H18 | 154 | 192.5 | 175.5 | 97.85 | 0.6 | 0.125 | 1 | 0.4 | 0.75
3003-H19 | H19 | 155 | 250 | 220 | 97.85 | 0.6 | 0.125 | 0.7 | 0.5 | 0.4
3003-O | O | 193 | 113.5 | 37.7 | 97.85 | 0.6 | 0.125 | 1 | 0.4 | 0.75
3004-H19 | H19 | 163 | 295 | 285 | 96.85 | 0.3 | 0.25 | 0.7 | 0.3 | 0.2
3004-H32 | H32 | 163 | 217.5 | 158.5 | 96.85 | 0.3 | 0.25 | 0.7 | 0.5 | 0.4
3004-H34 | H34 | 163 | 240 | 185 | 96.85 | 0.3 | 0.25 | 0.7 | 0.5 | 0.4
3004-H36 | H36 | 163 | 262.5 | 211.5 | 96.85 | 0.3 | 0.25 | 0.7 | 0.5 | 0.4
3004-H38 | H38 | 163 | 271.5 | 231.5 | 96.85 | 0.3 | 0.25 | 0.7 | 0.5 | 0.4
3004-O | O | 163 | 175 | 64 | 96.85 | 0.3 | 0.25 | 0.7 | 0.3 | 0.2
3005-H14 | H14 | 160 | 180 | 165 | 97.25 | 0.6 | 0.3 | 0.8 | 0.05 | 0.1 | 1.25 | 0.1 | 0.1
3005-H18 | H18 | 160 | 240 | 225 | 97.25 | 0.6 | 0.3 | 0.8 | 0.05 | 0.1 | 1.25 | 0.1 | 0.1
3005-O | O | 160 | 130 | 55 | 97.25 | 0.6 | 0.3 | 0.8 | 0.05 | 0.1 | 1.25 | 0.1 | 0.1
3013-H14 | H14 | 163 | 155 | 140 | 96.55 | 0.6 | 0.5 | 0.8 | 0.1 | 0.2
3013-O | O | 163 | 105 | 45 | 96.55 | 0.6 | 0.5 | 0.8 | 0.05 | 0.1
3104-H19 | H19 | 170 | 290 | 260 | 96.7 | 0.6 | 0.15 | 0.7 | 0.8 | 0.25 | 1.1 | 0.1 |  |  |  |  | 0.05
3105-H12 | H12 | 171 | 152 | 131 | 95.9 | 0.6 | 0.3 | 0.7 | 0.8 | 0.25 | 0.55 | 0.1 | 0.2
3105-H14 | H14 | 171 | 172 | 152 | 95.9 | 0.6 | 0.3 | 0.7 | 0.8 | 0.25 | 0.55 | 0.1 | 0.2
3105-H16 | H16 | 171 | 193 | 172 | 95.9 | 0.6 | 0.3 | 0.7 | 0.8 | 0.25 | 0.55 | 0.1 | 0.2
3105-H18 | H18 | 171 | 214 | 193 | 95.9 | 0.6 | 0.3 | 0.7 | 0.8 | 0.25 | 0.55 | 0.1 | 0.2
3105-H22 | H22 | 171 | 165 | 138 | 95.9 | 0.6 | 0.3 | 0.7 | 0.8 | 0.25 | 0.55 | 0.1 | 0.2
3105-H24 | H24 | 171 | 179 | 152 | 95.9 | 0.6 | 0.3 | 0.7 | 0.8 | 0.25 | 0.55 | 0.1 | 0.2
3105-H25 | H25 | 171 | 179 | 159 | 95.9 | 0.6 | 0.3 | 0.4 | 4.5 | 0.25 | 0.55 | 0.1 | 0.2
3105-H26 | H26 | 171 | 165 | 165 | 95.9 | 0.6 | 0.3 | 0.35 | 3.5 | 0.25 | 0.55 | 0.1 | 0.2
3105-H28 | H28 | 171 | 179 | 179 | 95.9 | 0.6 | 0.3 | 0.7 | 1.45 | 0.25 | 0.55 | 0.1 | 0.2
3105-O | O | 171 | 117 | 55.2 | 95.9 | 0.6 | 0.3 | 0.7 | 1.45 | 0.25 | 0.55 | 0.1 | 0.2
4032-T6 | T6 | 138 | 379.5 | 316 | 84.15 | 12.25 | 0.9 | 0.4 | 2.5 | 0.1 |  |  | 0.1 | 0.9
4043-H14 | H14 | 150 | 170 | 165 | 93.9 | 5.25 | 0.3 | 0.4 | 2.5 | 0.1 | 0.05 | 0.2
4043-H16 | H16 | 150 | 200 | 180 | 93.9 | 5.25 | 0.3 | 0.4 | 2.5 | 0.1 | 0.05 | 0.2
4043-H18 | H18 | 150 | 285 | 270 | 93.9 | 5.25 | 0.3 | 0.4 | 5.05 | 0.1 | 0.05 | 0.2
4043-O | O | 163 | 145 | 70 | 93.9 | 5.25 | 0.3 | 0.4 | 5.05 | 0.1 | 0.05 | 0.2
5005-H12 | H12 | 200 | 138 | 131 | 97 | 0.3 | 0.2 | 0.4 | 4.45 | 0.25 |  |  | 0.1
5005-H14 | H14 | 200 | 159 | 152 | 97 | 0.3 | 0.2 | 0.4 | 4.45 | 0.25 |  |  | 0.1
5005-H16 | H16 | 200 | 179 | 172 | 97 | 0.3 | 0.2 | 0.4 | 4.45 | 0.25 |  |  | 0.1
5005-H18 | H18 | 200 | 200 | 193 | 97 | 0.3 | 0.2 | 0.4 | 4.45 | 0.25 |  |  | 0.1
5005-H32 | H32 | 200 | 138 | 117 | 97 | 0.3 | 0.2 | 0.4 | 4.45 | 0.25 |  |  | 0.1
5005-H34 | H34 | 200 | 159 | 138 | 97 | 0.3 | 0.2 | 0.5 | 4 | 0.25 |  |  | 0.1
5005-H36 | H36 | 200 | 179 | 165 | 97 | 0.3 | 0.2 | 0.5 | 4 | 0.25 |  |  | 0.1
5005-H38 | H38 | 200 | 200 | 186 | 97 | 0.3 | 0.2 | 0.5 | 4 | 0.25 |  |  | 0.1
5005-O | O | 200 | 124 | 41.4 | 97 | 0.3 | 0.2 | 0.5 | 4 | 0.25 |  |  | 0.1
5042-H19 | H19 | 140 | 360 | 345 | 95.5 | 0.2 | 0.15 | 0.5 | 4 | 0.25 | 0.35 | 0.1 | 0.1
5050-H32 | H32 | 193 | 172 | 145 | 97.6 | 0.4 | 0.2 | 0.4 | 3.5 | 0.2 |  |  | 0.1
5050-H34 | H34 | 193 | 194 | 165 | 97.6 | 0.4 | 0.2 | 0.4 | 3.5 | 0.2 |  |  | 0.1
5050-H36 | H36 | 193 | 207 | 179 | 97.6 | 0.4 | 0.2 | 0.4 | 3.5 | 0.2 |  |  | 0.1
5050-H38 | H38 | 193 | 220.5 | 200 | 97.6 | 0.4 | 0.2 | 0.4 | 3.5 | 0.2 |  |  | 0.1
5050-O | O | 193 | 145 | 55.1 | 97.6 | 0.4 | 0.2 | 0.4 | 3.5 | 0.2 |  |  | 0.1
5052-H19 | H19 | 138 | 330 | 325 | 96.7 | 0.25 | 0.1 | 0.4 | 3.5 | 0.2 |  |  | 0.25
5052-H32 | H32 | 138 | 228 | 193 | 96.7 | 0.25 | 0.1 | 0.35 | 4.5 | 0.25 |  |  | 0.25
5052-H34 | H34 | 138 | 262 | 214 | 96.7 | 0.25 | 0.1 | 0.35 | 4.5 | 0.25 |  |  | 0.25
5052-H36 | H36 | 138 | 276 | 241 | 96.7 | 0.25 | 0.1 | 0.35 | 4.5 | 0.25 |  |  | 0.25
5052-H38 | H38 | 138 | 290 | 255 | 96.7 | 0.25 | 0.1 | 0.35 | 4.5 | 0.25 |  |  | 0.25
5052-O | O | 138 | 193 | 89.8 | 96.7 | 0.25 | 0.1 | 0.5 | 2.05 | 0.15 |  |  | 0.25
5056-H18 | H18 | 112 | 434 | 407 | 94.15 | 0.3 | 0.1 | 0.5 | 2.05 | 0.15 |  |  | 0.125
5056-H191 | H191 | 117 | 450 | 435 | 94.15 | 0.3 | 0.1 | 0.5 | 2.05 | 0.15 |  |  | 0.125
5056-H38 | H38 | 108 | 414 | 345 | 94.15 | 0.3 | 0.1 | 0.5 | 2.05 | 0.15 |  |  | 0.125
5056-O | O | 117 | 290 | 151 | 94.15 | 0.3 | 0.1 | 0.1 | 2.5 | 0.05 |  |  | 0.125
5082-H19 | H19 | 120 | 395 | 370 | 94.75 | 0.2 | 0.15 | 0.1 | 2.5 | 0.05 | 0.15 | 0.1 | 0.15
5083-H112 | H112 | 117 | 285 | 152.5 | 94 | 0.4 | 0.1 | 0.1 | 2.5 | 0.05 | 0.7 | 0.15 | 0.15
5083-H116 | H116 | 117 | 301 | 214 | 94 | 0.4 | 0.1 | 0.1 | 2.5 | 0.05 | 0.7 | 0.15 | 0.15
5083-H32 | H32 | 117 | 335 | 252.5 | 94 | 0.4 | 0.1 | 0.4 | 5 | 0.1 | 0.7 | 0.15 | 0.15
5083-H34 | H34 | 117 | 375 | 305 | 94 | 0.4 | 0.1 | 0.4 | 5 | 0.1 | 0.7 | 0.15 | 0.15
5083-O | O | 117 | 300 | 147.5 | 94 | 0.4 | 0.1 | 0.25 | 4.6 | 0.4 | 0.7 | 0.15 | 0.15
5086-H112 | H112 | 125 | 252 | 113 | 94.65 | 0.4 | 0.1 | 0.4 | 2.7 | 0.25 | 0.45 | 0.15 | 0.15
5086-H116 | H116 | 125 | 300 | 201 | 94.65 | 0.4 | 0.1 | 0.4 | 2.7 | 0.25 | 0.45 | 0.15 | 0.15
5086-H34 | H34 | 125 | 327.5 | 245 | 94.65 | 0.4 | 0.1 | 0.4 | 2.7 | 0.25 | 0.45 | 0.15 | 0.15
5086-O | O | 125 | 272.5 | 106 | 94.65 | 0.4 | 0.1 | 0.4 | 2.7 | 0.25 | 0.45 | 0.15 | 0.15
5154-H112 | H112 | 125 | 223 | 100 | 95.55 | 0.25 | 0.1 | 0.4 | 2.7 | 0.25 | 0.1 | 0.2 | 0.25
5154-H32 | H32 | 125 | 272.5 | 193.5 | 95.55 | 0.25 | 0.1 | 0.4 | 2.7 | 0.25 | 0.1 | 0.2 | 0.25
5154-H34 | H34 | 125 | 292.5 | 214 | 95.55 | 0.25 | 0.1 | 0.4 | 5.1 | 0.25 | 0.1 | 0.2 | 0.25
5154-H36 | H36 | 125 | 315 | 234 | 95.55 | 0.25 | 0.1 | 0.4 | 5.1 | 0.25 | 0.1 | 0.2 | 0.25
5154-H38 | H38 | 125 | 320.5 | 254.5 | 95.55 | 0.25 | 0.1 | 0.4 | 5.1 | 0.25 | 0.1 | 0.2 | 0.25
5154-O | O | 125 | 245 | 96 | 95.55 | 0.25 | 0.1 | 0.4 | 5.1 | 0.25 | 0.1 | 0.2 | 0.25
5182-H19 | H19 | 126 | 420 | 395 | 94.5 | 0.2 | 0.15 | 0.4 | 5.1 | 0.25 | 0.35 | 0.1 | 0.1
5182-H32 | H32 | 126 | 320 | 230 | 94.5 | 0.2 | 0.15 | 0.4 | 5.1 | 0.25 | 0.35 | 0.1 | 0.1
5182-H34 | H34 | 126 | 340 | 240 | 94.5 | 0.2 | 0.15 | 0.1 | 1 | 0.05 | 0.35 | 0.1 | 0.1
5182-O | O | 126 | 275 | 130 | 94.5 | 0.2 | 0.15 | 0.1 | 1 | 0.05 | 0.35 | 0.1 | 0.1
5252-H25 | H25 | 138 | 234 | 172 | 97.2 | 0.08 | 0.1 | 0.35 | 0.5 | 0.1 | [6 empty] | 0.05
5252-H28 | H28 | 138 | 283 | 241 | 97.2 | 0.08 | 0.1 | 0.35 | 0.5 | 0.1 | [6 empty] | 0.05
5252-O | O | 138 | 180 | 85 | 97.2 | 0.08 | 0.1 | 0.5 | 0.6 | 0.25 | [6 empty] | 0.05
5454-H111 | H111 | 134 | 262 | 179 | 95.75 | 0.25 | 0.1 | 0.5 | 0.9 | 0.2 | 0.75 | 0.2 | 0.125
5454-H112 | H112 | 134 | 248 | 124 | 95.75 | 0.25 | 0.1 | 0.5 | 0.9 | 0.2 | 0.75 | 0.2 | 0.125
5454-H32 | H32 | 134 | 275.5 | 206 | 95.75 | 0.25 | 0.1 | 0.5 | 0.9 | 0.2 | 0.75 | 0.2 | 0.125
5454-H34 | H34 | 134 | 304 | 240.5 | 95.75 | 0.25 | 0.1 | 0.35 | 1.25 | 0.1 | 0.75 | 0.2 | 0.125
5454-O | O | 134 | 249 | 116 | 95.75 | 0.25 | 0.1 | 0.35 | 1.25 | 0.1 | 0.75 | 0.2 | 0.125
5456-H111 | H111 | 116 | 320 | 230 | 93.35 | 0.25 | 0.1 | 0.7 | 1 | 0.25 | 0.75 | 0.2 | 0.125
5456-H112 | H112 | 116 | 297.5 | 145 | 93.35 | 0.25 | 0.1 | 0.7 | 1 | 0.25 | 0.75 | 0.2 | 0.125
5456-H116 | H116 | 116 | 355 | 260 | 93.35 | 0.25 | 0.1 | 0.7 | 1 | 0.25 | 0.75 | 0.2 | 0.125
5456-H24 | H24 | 116 | 370 | 280 | 93.35 | 0.25 | 0.1 | 0.7 | 1 | 0.25 | 0.75 | 0.2 | 0.125
5456-O | O | 117 | 312.5 | 155 | 93.35 | 0.25 | 0.1 | 0.7 | 1 | 0.25 | 0.75 | 0.2 | 0.125
5457-H25 | H25 | 176 | 179 | 159 | 97.7 | 0.08 | 0.2 | 0.7 | 1 | 0.25 | [6 empty] | 0.05
5457-H28 | H28 | 176 | 207 | 186 | 97.7 | 0.08 | 0.2 | 0.7 | 1 | 0.25 | [6 empty] | 0.05
5457-O | O | 176 | 131 | 48.3 | 97.7 | 0.08 | 0.2 | 0.7 | 1 | 0.25 | [6 empty] | 0.05
5657-H25 | H25 | 205 | 159 | 138 | 98.5 | 0.08 | 0.1 | 0.35 | 0.675 | 0.1 | [6 empty] | 0.05
5657-H28 | H28 | 205 | 193 | 165 | 98.5 | 0.08 | 0.1 | 0.35 | 0.675 | 0.1 | [6 empty] | 0.05
5657-O | O | 205 | 110 | 40 | 98.5 | 0.08 | 0.1 | 0.35 | 0.675 | 0.1 | [6 empty] | 0.05
5754-H22 | H22 | 125 | 245 | 185 | 95.45 | 0.4 | 0.1 | 0.35 | 0.675 | 0.1 | 0.5 | 0.15 | 0.3
5754-H24 | H24 | 125 | 270 | 215 | 95.45 | 0.4 | 0.1 | 0.35 | 0.675 | 0.1 | 0.5 | 0.15 | 0.3
5754-H26 | H26 | 125 | 290 | 245 | 95.45 | 0.4 | 0.1 | 0.35 | 0.675 | 0.1 | 0.5 | 0.15 | 0.3
6005-T1 | T1 | 180 | 170 | 105 | 98.25 | 0.75 | 0.1 | 0.35 | 0.675 | 0.1 | 0.1 | 0.1 | 0.1
6005-T5 | T5 | 189 | 260 | 240 | 98.25 | 0.75 | 0.1 | 0.35 | 0.675 | 0.1 | 0.1 | 0.1 | 0.1
6009-T4 | T4 | 172 | 230 | 125 | 97.2 | 0.8 | 0.375 | 0.35 | 0.675 | 0.1 | 0.5 | 0.1 | 0.1
6009-T6 | T6 | 180 | 340 | 320 | 97.2 | 0.8 | 0.375 | 0.5 | 1.1 | 0.25 | 0.5 | 0.1 | 0.1
6010-T4 | T4 | 151 | 290 | 170 | 96.8 | 1 | 0.375 | 0.5 | 1.1 | 0.25 | 0.5 | 0.1 | 0.1
6013-T651 | T651 | 164 | 379 | 359 | 96.3 | 0.8 | 0.85 | 0.5 | 1.1 | 0.25 | 0.5 | 0.1 | 0.1
6013-T8 | T8 | 164 | 402.5 | 385.5 | 96.3 | 0.8 | 0.85 | 0.4 | 1.4 | 0.05 | 0.5 | 0.1 | 0.1
6020-T651 | T651 | 167 | 262 | 241 | 95.85 | 0.65 | 0.6 | 0.4 | 1.4 | 0.05 | 0.35 | 0.15 | 0.15 |  |  | 1.2
6020-T9 | T9 | 171 | 352 | 338 | 95.85 | 0.65 | 0.6 | 0.4 | 1.4 | 0.05 | 0.35 | 0.15 | 0.15 |  |  | 1.2
6061-O | O | 180 | 124 | 55.2 | 97.2 | 0.6 | 0.275 | 0.4 | 1.4 | 0.05 | 0.15 | 0.15 | 0.195
6061-T4 | T4 | 154 | 241 | 145 | 97.2 | 0.6 | 0.275 | 0.5 | 0.85 | 0.25 | 0.15 | 0.15 | 0.195
6061-T6 | T6 | 167 | 310 | 276 | 97.2 | 0.6 | 0.275 | 0.5 | 0.85 | 0.25 | 0.15 | 0.15 | 0.195
6061-T8 | T8 | 170 | 310 | 276 | 97.2 | 0.6 | 0.275 | 0.5 | 0.85 | 0.25 | 0.15 | 0.15 | 0.195
6061-T91 | T91 | 170 | 405 | 395 | 97.2 | 0.6 | 0.275 | 0.5 | 0.9 | 0.2 | 0.15 | 0.15 | 0.195
6061-T913 | T913 | 170 | 460 | 455 | 97.2 | 0.6 | 0.275 | 0.5 | 0.9 | 0.2 | 0.15 | 0.15 | 0.195
6063-O | O | 218 | 89.6 | 48.3 | 97.5 | 0.4 | 0.1 | 0.5 | 0.9 | 0.2 | 0.1 | 0.1 | 0.1
6063-T1 | T1 | 193 | 89.8 | 89.6 | 97.5 | 0.4 | 0.1 | 0.5 | 0.575 | 0.1 | 0.1 | 0.1 | 0.1
6063-T4 | T4 | 200 | 172 | 89.6 | 97.5 | 0.4 | 0.1 | 0.5 | 0.575 | 0.1 | 0.1 | 0.1 | 0.1
6063-T5 | T5 | 209 | 186 | 145 | 97.5 | 0.4 | 0.1 | 0.5 | 0.575 | 0.1 | 0.1 | 0.1 | 0.1
6063-T6 | T6 | 200 | 241 | 214 | 97.5 | 0.4 | 0.1 | 0.5 | 0.575 | 0.1 | 0.1 | 0.1 | 0.1
6063-T83 | T83 | 200 | 255 | 241 | 97.5 | 0.4 | 0.1 | 0.5 | 0.575 | 0.1 | 0.1 | 0.1 | 0.1
6063-T831 | T831 | 200 | 207 | 186 | 97.5 | 0.4 | 0.1 | 0.5 | 0.575 | 0.1 | 0.1 | 0.1 | 0.1
6063-T832 | T832 | 200 | 290 | 269 | 97.5 | 0.4 | 0.1 | 0.35 | 0.625 | 0.1 | 0.1 | 0.1 | 0.1
6063-T835 | T835 | 200 | 330 | 295 | 97.5 | 0.4 | 0.1 | 0.35 | 0.625 | 0.1 | 0.1 | 0.1 | 0.1
6066-O | O | 154 | 152 | 82.7 | 95 | 1.35 | 0.95 | 1 | 0.625 | 0.25 | 0.85 | 0.2 | 0.4
6066-T4 | T4 | 160 | 359 | 207 | 95 | 1.35 | 0.95 | 1 | 0.625 | 0.25 | 0.85 | 0.2 | 0.4
6066-T6 | T6 | 147 | 393 | 359 | 95 | 1.35 | 0.95 | 1 | 0.625 | 0.25 | 0.85 | 0.2 | 0.4
6070-O | O | 171 | 145 | 70 | 96.25 | 1.35 | 0.275 | 0.7 | 1 | 0.25 | 0.7 | 0.15 | 0.1
6070-T4 | T4 | 180 | 320 | 170 | 96.25 | 1.35 | 0.275 | 0.5 | 0.6 | 0.2 | 0.7 | 0.15 | 0.1
6070-T6 | T6 | 172 | 379 | 352 | 96.25 | 1.35 | 0.275 | 0.5 | 0.6 | 0.2 | 0.7 | 0.15 | 0.1
6082-O | O | 170 | 130 | 60 | 96.75 | 1 | 0.1 | 0.5 | 0.6 | 0.2 | 0.7 | 0.1 | 0.25
6082-T4 | T4 | 170 | 205 | 110 | 96.75 | 1 | 0.1 | 0.15 | 0.675 | 0.05 | 0.7 | 0.1 | 0.25
6082-T6 | T6 | 170 | 300 | 255 | 96.75 | 1 | 0.1 | 0.15 | 0.675 | 0.05 | 0.7 | 0.1 | 0.25
6101-H111 | H111 | 220 | 96.5 | 75.8 | 97.6 | 0.5 | 0.1 | 0.15 | 0.675 | 0.05 |  |  | 0.03
6101-T6 | T6 | 218 | 221 | 193 | 97.6 | 0.5 | 0.1 | 0.15 | 0.675 | 0.05 |  |  | 0.03
6151-T6 | T6 | 171 | 310 | 269.5 | 97.15 | 0.9 | 0.35 | 0.4 | 1.4 | 4.5 | 0.2 | 0.15 | 0.25
6201-T6 | T6 | 205 | 220 | 195 | 98.1 | 0.7 | 0.1 | 0.4 | 1.4 | 4.5 |  |  | 0.03
6201-T81 | T81 | 205 | 330 | 310 | 98.1 | 0.7 | 0.1 | 0.12 | 1.1 | 4.5 |  |  | 0.03
6205-T1 | T1 | 172 | 260 | 140 | 97.75 | 0.75 | 0.2 | 0.4 | 1.2 | 4.5 | 0.1 | 0.15 | 0.1 |  | 0.1
6205-T5 | T5 | 188 | 310 | 290 | 97.75 | 0.75 | 0.2 | 0.4 | 1.2 | 4.5 | 0.1 | 0.15 | 0.1 |  | 0.1
6262-T6 | T6 | 170 | 220 | 190 | 96.2 | 0.6 | 0.275 | 0.4 | 1.5 | 5.5 | 0.15 | 0.15 | 0.09 |  |  |  |  | 0.2
6262-T651 | T651 | 170 | 300 | 258.5 | 96.2 | 0.6 | 0.275 | 0.12 | 1.65 | 4.7 | 0.15 | 0.15 | 0.09 |  |  |  |  | 0.55
6262-T8 | T8 | 170 | 310 | 296 | 96.2 | 0.6 | 0.275 | 0.12 | 2.5 | 11.5 | 0.15 | 0.15 | 0.09 |  |  |  |  | 0.55
6262-T9 | T9 | 171 | 400 | 379 | 96.2 | 0.6 | 0.275 | 0.4 | 2.8 | 4 | 0.15 | 0.15 | 0.09 |  |  |  |  | 0.55
6351-T4 | T4 | 170 | 248 | 152 | 97.2 | 1 | 0.1 | 0.4 | 2.8 | 4 | 0.6 | 0.2
6351-T54 | T54 | 176 | 210 | 140 | 97.2 | 1 | 0.1 | 0.4 | 2.8 | 4 | 0.6 | 0.2
6351-T6 | T6 | 176 | 310 | 283 | 97.2 | 1 | 0.1 | 0.35 | 2.45 | 7.7 | 0.6 | 0.2
6463-O | O | 200 | 90 | 50 | 97.9 | 0.4 | 0.2 | 0.35 | 2.45 | 7.7
6463-T1 | T1 | 193 | 152 | 89.6 | 97.9 | 0.4 | 0.2 | 0.15 | 2.25 | 6.2
6463-T4 | T4 | 190 | 170 | 90 | 97.9 | 0.4 | 0.2 | 0.15 | 2.25 | 6.2
6463-T5 | T5 | 209 | 186 | 145 | 97.9 | 0.4 | 0.2 | 0.15 | 2.25 | 6.2
6463-T6 | T6 | 200 | 241 | 214 | 97.9 | 0.4 | 0.2 | 0.15 | 2.25 | 6.2
6951-O | O | 213 | 110 | 40 | 97 | 0.35 | 0.275 | 0.15 | 2.25 | 6.2
6951-T6 | T6 | 197 | 270 | 230 | 97 | 0.35 | 0.275 | 0.15 | 2.25 | 6.2
7001-O | O | 150 | 255 | 150 | 87 | 0.35 | 2.1 | 0.15 | 2.05 | 8 | 0.2 | 0.2 | 0.265
7001-T6 | T6 | 126 | 675 | 625 | 87 | 0.35 | 2.1 | 0.15 | 2.05 | 8 | 0.2 | 0.2 | 0.265
7001-T75 | T75 | 140 | 580 | 495 | 87 | 0.35 | 2.1 | 0.15 | 2.6 | 7.8 | 0.2 | 0.2 | 0.265
7005-O | O | 166 | 195 | 80 | 92.85 | 0.35 | 0.1 | 0.15 | 2.6 | 7.8 | 0.45 | 0.035 | 0.13 |  | 0.14
7005-T53 | T53 | 148 | 391 | 345 | 92.85 | 0.35 | 0.1 | 0.15 | 2.6 | 7.8 | 0.45 | 0.035 | 0.13 |  | 0.14
7005-W | W | 150 | 360 | 205 | 92.85 | 0.35 | 0.1 | 0.5 | 2.5 | 5.6 | 0.45 | 0.035 | 0.13 |  | 0.14
7016-T5 | T5 | 137 | 350 | 315 | 93.45 | 0.1 | 0.725 | 0.5 | 2.5 | 5.6 | 0.03 | 0.03 |  |  |  |  | 0.05
7020-T6 | T6 | 137 | 340 | 280 | 92.95 | 0.35 | 0.2 | 0.5 | 2.5 | 5.6 |  |  | 0.225 |  | 0.14
7020-T652 | T652 | 140 | 420 | 275 | 92.95 | 0.35 | 0.2 | 0.5 | 2.5 | 5.6 |  |  | 0.225 |  | 0.14
7021-T62 | T62 | 140 | 430 | 380 | 92.2 | 0.25 | 0.25 | 0.5 | 2.5 | 5.6 | 0.1 | 0.1 | 0.05 |  | 0.13
7029-T5 | T5 | 130 | 750 | 380 | 92.7 | 0.1 | 0.7 | 0.6 | 1.6 | 7.5 | 0.03 | 0.05 |  |  |  |  | 0.05
7034-T6 | T6 | 140 | 228.5 | 730 | 84.35 | 0.1 | 1 | 0.15 | 2.35 | 6.4 |  |  | 0.2 |  | 0.19
7039-O | O | 140 | 400 | 101.5 | 90.5 | 0.3 | 0.1 | 0.15 | 2.35 | 6.4 | 0.25 | 0.1 | 0.2
7039-T61 | T61 | 140 | 450 | 330 | 92.25 | 0.3 | 0.1 | 0.2 | 2.5 | 5.6 | 0.25 | 0.1 | 0.2
7039-T64 | T64 | 154 | 517 | 380 | 92.25 | 0.3 | 0.1 | 0.2 | 2.5 | 5.6 | 0.25 | 0.1 | 0.2
7049-T73 | T73 | 155 | 496 | 448 | 87.6 | 0.25 | 1.55 | 0.2 | 2.5 | 5.6 | 0.2 | 0.1 | 0.16
7050-T73511 | T73511 | 157 | 379 | 434 | 88.8 | 0.12 | 2.3 | 0.2 | 2.5 | 5.6 | 0.1 | 0.06 | 0.04 |  | 0.115
7050-T73652 | T73652 | 157 | 372 | 320.5 | 88.8 | 0.12 | 2.3 | 0.5 | 2.75 | 6.8 | 0.1 | 0.06 | 0.04 |  | 0.115
7050-T74 | T74 | 157 | 524 | 399.5 | 88.8 | 0.12 | 2.3 | 0.5 | 2.75 | 6.8 | 0.1 | 0.06 | 0.04 |  | 0.115
7050-T7451 | T7451 | 153 | 552 | 460 | 88.8 | 0.12 | 2.3 | 0.5 | 2.75 | 6.8 | 0.1 | 0.06 | 0.04 |  | 0.115
7050-T7651 | T7651 | 190 | 698 | 490 | 88.8 | 0.12 | 2.3 | 0.5 | 2.75 | 6.8 | 0.1 | 0.06 | 0.04 |  | 0.115
7068-T6 | T6 | 190 | 710 | 648 | 87.15 | 0.12 | 2 | 0.12 | 2.25 | 5.7 | 0.1 | 0.1 | 0.05 |  | 0.1
7068-T76 | T76 | 222 | 115 | 572 | 87.15 | 0.12 | 2 | 0.12 | 2.25 | 5.7 | 0.1 | 0.1 | 0.05 |  | 0.1
7075-O | O | 130 | 517 | 124 | 89.25 | 0.4 | 1.6 | 0.12 | 2.25 | 5.7 | 0.3 | 0.2 | 0.23
7075-T6 | T6 | 155 | 473 | 437.5 | 89.25 | 0.4 | 1.6 | 0.12 | 2.25 | 5.7 | 0.3 | 0.2 | 0.23
7075-T73 | T73 | 150 | 496.5 | 386.5 | 89.25 | 0.4 | 1.6 | 0.12 | 2.25 | 5.7 | 0.3 | 0.2 | 0.23
7075-T76 | T76 | 160 | 510 | 420.5 | 89.25 | 0.4 | 1.6 | 0.12 | 2.25 | 5.7 | 0.3 | 0.2 | 0.23
7076-T61 | T61 | 142 | 590 | 470 | 89 | 0.4 | 0.65 | 0.675 | 0.03 | 0.05 | 0.55 | 0.2
7175-T66 | T66 | 155 | 505 | 520 | 89.7 | 0.15 | 1.6 | 0.55 | 0.05 | 0.05 | 0.1 | 0.1 | 0.23
7175-T7351 | T7351 | 155 | 551 | 435 | 89.7 | 0.15 | 1.6 | 0.3 | 0.95 | 0.25 | 0.1 | 0.1 | 0.23
7175-T736 | T736 | 156 | 524 | 307 | 89.7 | 0.15 | 1.6 | 0.3 | 0.95 | 0.25 | 0.1 | 0.1 | 0.23
7175-T74 | T74 | 150 | 228 | 455 | 89.7 | 0.15 | 1.6 | 0.3 | 0.95 | 0.25 | 0.1 | 0.1 | 0.23
7178-O | O | 125 | 606 | 103 | 87.4 | 0.4 | 2 | 0.3 | 0.95 | 0.25 | 0.3 | 0.2 | 0.23
7178-T6 | T6 | 125 | 606 | 539 | 87.4 | 0.4 | 2 | 0.3 | 0.95 | 0.25 | 0.3 | 0.2 | 0.23
7178-T76 | T76 | 138 | 558.5 | 504 | 87.4 | 0.4 | 2 |  |  |  | 0.3 | 0.2 | 0.23
7475-T61 | T61 | 138 | 586 | 289.5 | 90 | 0.1 | 1.55 |  |  |  | 0.06 | 0.06 | 0.215
7475-T651 | T651 | 163 | 496 | 510 | 90 | 0.1 | 1.55 |  |  |  | 0.06 | 0.06 | 0.215
7475-T7351 | T7351 | 147 | 520.5 | 421 | 90 | 0.1 | 1.55 |  |  |  | 0.06 | 0.06 | 0.215
7475-T761 | T761 | 147 | 358.5 | 455 | 90 | 0.1 | 1.55 |  |  |  | 0.06 | 0.06 | 0.215
8090-T3 | T3 | 95.3 | 510 | 210 | 94.6 | 0.2 | 1.3 |  |  |  | 0.1 | 0.1 | 0.1 |  | 0.1
8090-T511 | T511 | 95.3 | 490 | 450 | 94.6 | 0.2 | 1.3 |  |  |  | 0.1 | 0.1 | 0.1 |  | 0.1
8090-T81 | T81 | 95.3 | 450 | 340 | 94.6 | 0.2 | 1.3 |  |  |  | 0.1 | 0.1 | 0.1 |  | 0.1
8090-T8151 | T8151 | 95.3 | 480 | 370 | 94.6 | 0.2 | 1.3 |  |  |  | 0.1 | 0.1 | 0.1 |  | 0.1
8090-T852 | T852 | 95.3 | 515 | 410 | 94.6 | 0.2 | 1.3 |  |  |  | 0.1 | 0.1 | 0.1 |  | 0.1
8090-T8771 | T8771 | 120 | 115 | 450 | 94.6 | 0.2 | 1.3 |  |  |  | 0.1 | 0.1 | 0.1 |  | 0.1
8090-T8x | T8x | 95.3 | 440 | 430 | 94.6 | 0.2 | 1.3 |  |  |  | 0.1 | 0.1 | 0.1 |  | 0.1